## Sheet1
| Water level +mNAP | Significant wave height | Peak period | Storm duration | Phreatic surface | Vertical distance a | Vertical distance v | Reduction factor R | Asphalt layer thickness | Density asphalt | slope asphalt | Slope depending uplift factor | Fatigue parameter Beta | Fatigue parameter alpha | Limit strength | Stiffness subsoil | Elasticity modulus | Transverse contraction coefficient | gravity | Probability of failure impact | Pf impact 50 year | Number of samples (impact) | ECI
0 | 2.4 | 0.9512195 | 3.478632 | 20412 | 5.28 | -0.01 | 3.84 | 1 | 0.15 | 2325 | 0.2666667 | 1.005 | 5.4 | 0.5 | 6300000 | 100 | 7000 | 0.35 | 9.81 | 0 | 0 | 963 | 0.4445347
1 | 2.4 | 0.9512195 | 3.478632 | 20412 | 5.28 | -0.01 | 3.84 | 1 | 0.2 | 2325 | 0.2666667 | 1.005 | 5.4 | 0.5 | 6300000 | 100 | 7000 | 0.35 | 9.81 | 0.001037344 | 0.01032515 | 967 | 0.5385336
2 | 2.4 | 0.9512195 | 3.478632 | 20412 | 5.28 | -0.01 | 3.84 | 1 | 0.25 | 2325 | 0.2666667 | 1.005 | 5.4 | 0.5 | 6300000 | 100 | 7000 | 0.35 | 9.81 | 0 | 0 | 965 | 0.6325325
3 | 2.4 | 0.9512195 | 3.478632 | 20412 | 5.28 | -0.01 | 3.84 | 1 | 0.3 | 2325 | 0.2666667 | 1.005 | 5.4 | 0.5 | 6300000 | 100 | 7000 | 0.35 | 9.81 | 0 | 0 | 957 | 0.7265314
4 | 2.4 | 0.9512195 | 3.478632 | 20412 | 5.28 | -0.01 | 3.84 | 1 | 0.35 | 2325 | 0.2666667 | 1.005 | 5.4 | 0.5 | 6300000 | 100 | 7000 | 0.35 | 9.81 | 0 | 0 | 954 | 0.8205303
5 | 2.4 | 0.9512195 | 3.478632 | 20412 | 5.28 | -0.01 | 3.84 | 1 | 0.4 | 2325 | 0.2666667 | 1.005 | 5.4 | 0.5 | 6300000 | 100 | 7000 | 0.35 | 9.81 | 0 | 0 | 949 | 0.9145291
6 | 2.4 | 0.9512195 | 3.478632 | 20412 | 5.28 | -0.01 | 3.84 | 1 | 0.45 | 2325 | 0.2666667 | 1.005 | 5.4 | 0.5 | 6300000 | 100 | 7000 | 0.35 | 9.81 | 0 | 0 | 959 | 1.008528
7 | 2.4 | 0.9512195 | 3.478632 | 20412 | 5.28 | -0.01 | 3.84 | 1 | 0.5 | 2325 | 0.2666667 | 1.005 | 5.4 | 0.5 | 6300000 | 100 | 7000 | 0.35 | 9.81 | 0 | 0 | 959 | 1.102527
8 | 2.4 | 0.9512195 | 3.478632 | 20412 | 5.28 | -0.01 | 3.84 | 1 | 0.55 | 2325 | 0.2666667 | 1.005 | 5.4 | 0.5 | 6300000 | 100 | 7000 | 0.35 | 9.81 | 0 | 0 | 968 | 1.196526
9 | 2.4 | 0.9512195 | 3.478632 | 20412 | 5.28 | -0.01 | 3.84 | 1 | 0.6 | 2325 | 0.2666667 | 1.005 | 5.4 | 0.5 | 6300000 | 100 | 7000 | 0.35 | 9.81 | 0 | 0 | 965 | 1.290525
10 | 2.6 | 1.04065 | 3.786325 | 20448 | 5.28 | 0.19 | 3.64 | 1 | 0.15 | 2325 | 0.2666667 | 1.005 | 5.4 | 0.5 | 6300000 | 100 | 7000 | 0.35 | 9.81 | 0 | 0 | 966 | 8.44616
11 | 2.6 | 1.04065 | 3.786325 | 20448 | 5.28 | 0.19 | 3.64 | 1 | 0.2 | 2325 | 0.2666667 | 1.005 | 5.4 | 0.5 | 6300000 | 100 | 7000 | 0.35 | 9.81 | 0 | 0 | 980 | 10.23214
12 | 2.6 | 1.04065 | 3.786325 | 20448 | 5.28 | 0.19 | 3.64 | 1 | 0.25 | 2325 | 0.2666667 | 1.005 | 5.4 | 0.5 | 6300000 | 100 | 7000 | 0.35 | 9.81 | 0 | 0 | 968 | 12.01812
13 | 2.6 | 1.04065 | 3.786325 | 20448 | 5.28 | 0.19 | 3.64 | 1 | 0.3 | 2325 | 0.2666667 | 1.005 | 5.4 | 0.5 | 6300000 | 100 | 7000 | 0.35 | 9.81 | 0 | 0 | 974 | 13.8041
14 | 2.6 | 1.04065 | 3.786325 | 20448 | 5.28 | 0.19 | 3.64 | 1 | 0.35 | 2325 | 0.2666667 | 1.005 | 5.4 | 0.5 | 6300000 | 100 | 7000 | 0.35 | 9.81 | 0 | 0 | 971 | 15.59007
15 | 2.6 | 1.04065 | 3.786325 | 20448 | 5.28 | 0.19 | 3.64 | 1 | 0.4 | 2325 | 0.2666667 | 1.005 | 5.4 | 0.5 | 6300000 | 100 | 7000 | 0.35 | 9.81 | 0 | 0 | 980 | 17.37605
16 | 2.6 | 1.04065 | 3.786325 | 20448 | 5.28 | 0.19 | 3.64 | 1 | 0.45 | 2325 | 0.2666667 | 1.005 | 5.4 | 0.5 | 6300000 | 100 | 7000 | 0.35 | 9.81 | 0 | 0 | 961 | 19.16203
17 | 2.6 | 1.04065 | 3.786325 | 20448 | 5.28 | 0.19 | 3.64 | 1 | 0.5 | 2325 | 0.2666667 | 1.005 | 5.4 | 0.5 | 6300000 | 100 | 7000 | 0.35 | 9.81 | 0 | 0 | 962 | 20.94801
18 | 2.6 | 1.04065 | 3.786325 | 20448 | 5.28 | 0.19 | 3.64 | 1 | 0.55 | 2325 | 0.2666667 | 1.005 | 5.4 | 0.5 | 6300000 | 100 | 7000 | 0.35 | 9.81 | 0 | 0 | 975 | 22.73399
19 | 2.6 | 1.04065 | 3.786325 | 20448 | 5.28 | 0.19 | 3.64 | 1 | 0.6 | 2325 | 0.2666667 | 1.005 | 5.4 | 0.5 | 6300000 | 100 | 7000 | 0.35 | 9.81 | 0 | 0 | 975 | 24.51997
20 | 2.8 | 1.04065 | 3.777778 | 20448 | 5.28 | 0.39 | 3.44 | 1 | 0.15 | 2325 | 0.2666667 | 1.005 | 5.4 | 0.5 | 6300000 | 100 | 7000 | 0.35 | 9.81 | 0 | 0 | 985 | 17.33685
21 | 2.8 | 1.04065 | 3.777778 | 20448 | 5.28 | 0.39 | 3.44 | 1 | 0.2 | 2325 | 0.2666667 | 1.005 | 5.4 | 0.5 | 6300000 | 100 | 7000 | 0.35 | 9.81 | 0 | 0 | 983 | 21.00281
22 | 2.8 | 1.04065 | 3.777778 | 20448 | 5.28 | 0.39 | 3.44 | 1 | 0.25 | 2325 | 0.2666667 | 1.005 | 5.4 | 0.5 | 6300000 | 100 | 7000 | 0.35 | 9.81 | 0 | 0 | 980 | 24.66877
23 | 2.8 | 1.04065 | 3.777778 | 20448 | 5.28 | 0.39 | 3.44 | 1 | 0.3 | 2325 | 0.2666667 | 1.005 | 5.4 | 0.5 | 6300000 | 100 | 7000 | 0.35 | 9.81 | 0 | 0 | 990 | 28.33472
24 | 2.8 | 1.04065 | 3.777778 | 20448 | 5.28 | 0.39 | 3.44 | 1 | 0.35 | 2325 | 0.2666667 | 1.005 | 5.4 | 0.5 | 6300000 | 100 | 7000 | 0.35 | 9.81 | 0 | 0 | 980 | 32.00068
25 | 2.8 | 1.04065 | 3.777778 | 20448 | 5.28 | 0.39 | 3.44 | 1 | 0.4 | 2325 | 0.2666667 | 1.005 | 5.4 | 0.5 | 6300000 | 100 | 7000 | 0.35 | 9.81 | 0 | 0 | 975 | 35.66664
26 | 2.8 | 1.04065 | 3.777778 | 20448 | 5.28 | 0.39 | 3.44 | 1 | 0.45 | 2325 | 0.2666667 | 1.005 | 5.4 | 0.5 | 6300000 | 100 | 7000 | 0.35 | 9.81 | 0 | 0 | 976 | 39.33259
27 | 2.8 | 1.04065 | 3.777778 | 20448 | 5.28 | 0.39 | 3.44 | 1 | 0.5 | 2325 | 0.2666667 | 1.005 | 5.4 | 0.5 | 6300000 | 100 | 7000 | 0.35 | 9.81 | 0 | 0 | 979 | 42.99855
28 | 2.8 | 1.04065 | 3.777778 | 20448 | 5.28 | 0.39 | 3.44 | 1 | 0.55 | 2325 | 0.2666667 | 1.005 | 5.4 | 0.5 | 6300000 | 100 | 7000 | 0.35 | 9.81 | 0 | 0 | 983 | 46.6645
29 | 2.8 | 1.04065 | 3.777778 | 20448 | 5.28 | 0.39 | 3.44 | 1 | 0.6 | 2325 | 0.2666667 | 1.005 | 5.4 | 0.5 | 6300000 | 100 | 7000 | 0.35 | 9.81 | 0 | 0 | 980 | 50.33046
30 | 3 | 1.01626 | 3.65812 | 19224 | 5.28 | 0.59 | 3.24 | 1 | 0.15 | 2325 | 0.2666667 | 1.005 | 5.4 | 0.5 | 6300000 | 100 | 7000 | 0.35 | 9.81 | 0 | 0 | 985 | 26.22755
31 | 3 | 1.01626 | 3.65812 | 19224 | 5.28 | 0.59 | 3.24 | 1 | 0.2 | 2325 | 0.2666667 | 1.005 | 5.4 | 0.5 | 6300000 | 100 | 7000 | 0.35 | 9.81 | 0 | 0 | 981 | 31.77348
32 | 3 | 1.01626 | 3.65812 | 19224 | 5.28 | 0.59 | 3.24 | 1 | 0.25 | 2325 | 0.2666667 | 1.005 | 5.4 | 0.5 | 6300000 | 100 | 7000 | 0.35 | 9.81 | 0 | 0 | 993 | 37.31942
33 | 3 | 1.01626 | 3.65812 | 19224 | 5.28 | 0.59 | 3.24 | 1 | 0.3 | 2325 | 0.2666667 | 1.005 | 5.4 | 0.5 | 6300000 | 100 | 7000 | 0.35 | 9.81 | 0 | 0 | 982 | 42.86535
34 | 3 | 1.01626 | 3.65812 | 19224 | 5.28 | 0.59 | 3.24 | 1 | 0.35 | 2325 | 0.2666667 | 1.005 | 5.4 | 0.5 | 6300000 | 100 | 7000 | 0.35 | 9.81 | 0 | 0 | 987 | 48.41128
35 | 3 | 1.01626 | 3.65812 | 19224 | 5.28 | 0.59 | 3.24 | 1 | 0.4 | 2325 | 0.2666667 | 1.005 | 5.4 | 0.5 | 6300000 | 100 | 7000 | 0.35 | 9.81 | 0 | 0 | 983 | 53.95722
36 | 3 | 1.01626 | 3.65812 | 19224 | 5.28 | 0.59 | 3.24 | 1 | 0.45 | 2325 | 0.2666667 | 1.005 | 5.4 | 0.5 | 6300000 | 100 | 7000 | 0.35 | 9.81 | 0 | 0 | 988 | 59.50315
37 | 3 | 1.01626 | 3.65812 | 19224 | 5.28 | 0.59 | 3.24 | 1 | 0.5 | 2325 | 0.2666667 | 1.005 | 5.4 | 0.5 | 6300000 | 100 | 7000 | 0.35 | 9.81 | 0 | 0 | 984 | 65.04909
38 | 3 | 1.01626 | 3.65812 | 19224 | 5.28 | 0.59 | 3.24 | 1 | 0.55 | 2325 | 0.2666667 | 1.005 | 5.4 | 0.5 | 6300000 | 100 | 7000 | 0.35 | 9.81 | 0 | 0 | 990 | 70.59502
39 | 3 | 1.01626 | 3.65812 | 19224 | 5.28 | 0.59 | 3.24 | 1 | 0.6 | 2325 | 0.2666667 | 1.005 | 5.4 | 0.5 | 6300000 | 100 | 7000 | 0.35 | 9.81 | 0 | 0 | 983 | 76.14095
40 | 3.2 | 0.990099 | 3.615385 | 18000 | 5.28 | 0.79 | 3.04 | 1 | 0.15 | 2325 | 0.2666667 | 1.005 | 5.4 | 0.5 | 6300000 | 100 | 7000 | 0.35 | 9.81 | 0 | 0 | 987 | 35.11824
41 | 3.2 | 0.990099 | 3.615385 | 18000 | 5.28 | 0.79 | 3.04 | 1 | 0.2 | 2325 | 0.2666667 | 1.005 | 5.4 | 0.5 | 6300000 | 100 | 7000 | 0.35 | 9.81 | 0 | 0 | 984 | 42.54416
42 | 3.2 | 0.990099 | 3.615385 | 18000 | 5.28 | 0.79 | 3.04 | 1 | 0.25 | 2325 | 0.2666667 | 1.005 | 5.4 | 0.5 | 6300000 | 100 | 7000 | 0.35 | 9.81 | 0 | 0 | 988 | 49.97007
43 | 3.2 | 0.990099 | 3.615385 | 18000 | 5.28 | 0.79 | 3.04 | 1 | 0.3 | 2325 | 0.2666667 | 1.005 | 5.4 | 0.5 | 6300000 | 100 | 7000 | 0.35 | 9.81 | 0 | 0 | 993 | 57.39598
44 | 3.2 | 0.990099 | 3.615385 | 18000 | 5.28 | 0.79 | 3.04 | 1 | 0.35 | 2325 | 0.2666667 | 1.005 | 5.4 | 0.5 | 6300000 | 100 | 7000 | 0.35 | 9.81 | 0 | 0 | 991 | 64.82189
45 | 3.2 | 0.990099 | 3.615385 | 18000 | 5.28 | 0.79 | 3.04 | 1 | 0.4 | 2325 | 0.2666667 | 1.005 | 5.4 | 0.5 | 6300000 | 100 | 7000 | 0.35 | 9.81 | 0 | 0 | 994 | 72.2478
46 | 3.2 | 0.990099 | 3.615385 | 18000 | 5.28 | 0.79 | 3.04 | 1 | 0.45 | 2325 | 0.2666667 | 1.005 | 5.4 | 0.5 | 6300000 | 100 | 7000 | 0.35 | 9.81 | 0 | 0 | 987 | 79.67371
47 | 3.2 | 0.990099 | 3.615385 | 18000 | 5.28 | 0.79 | 3.04 | 1 | 0.5 | 2325 | 0.2666667 | 1.005 | 5.4 | 0.5 | 6300000 | 100 | 7000 | 0.35 | 9.81 | 0 | 0 | 991 | 87.09962
48 | 3.2 | 0.990099 | 3.615385 | 18000 | 5.28 | 0.79 | 3.04 | 1 | 0.55 | 2325 | 0.2666667 | 1.005 | 5.4 | 0.5 | 6300000 | 100 | 7000 | 0.35 | 9.81 | 0 | 0 | 993 | 94.52554
49 | 3.2 | 0.990099 | 3.615385 | 18000 | 5.28 | 0.79 | 3.04 | 1 | 0.6 | 2325 | 0.2666667 | 1.005 | 5.4 | 0.5 | 6300000 | 100 | 7000 | 0.35 | 9.81 | 0 | 0 | 989 | 101.9514
50 | 3.4 | 1.079208 | 3.894231 | 17388 | 5.28 | 0.99 | 2.84 | 1 | 0.15 | 2325 | 0.2666667 | 1.005 | 5.4 | 0.5 | 6300000 | 100 | 7000 | 0.35 | 9.81 | 0 | 0 | 992 | 44.00894
51 | 3.4 | 1.079208 | 3.894231 | 17388 | 5.28 | 0.99 | 2.84 | 1 | 0.2 | 2325 | 0.2666667 | 1.005 | 5.4 | 0.5 | 6300000 | 100 | 7000 | 0.35 | 9.81 | 0 | 0 | 990 | 53.31483
52 | 3.4 | 1.079208 | 3.894231 | 17388 | 5.28 | 0.99 | 2.84 | 1 | 0.25 | 2325 | 0.2666667 | 1.005 | 5.4 | 0.5 | 6300000 | 100 | 7000 | 0.35 | 9.81 | 0 | 0 | 990 | 62.62072
53 | 3.4 | 1.079208 | 3.894231 | 17388 | 5.28 | 0.99 | 2.84 | 1 | 0.3 | 2325 | 0.2666667 | 1.005 | 5.4 | 0.5 | 6300000 | 100 | 7000 | 0.35 | 9.81 | 0 | 0 | 998 | 71.92661
54 | 3.4 | 1.079208 | 3.894231 | 17388 | 5.28 | 0.99 | 2.84 | 1 | 0.35 | 2325 | 0.2666667 | 1.005 | 5.4 | 0.5 | 6300000 | 100 | 7000 | 0.35 | 9.81 | 0 | 0 | 994 | 81.2325
55 | 3.4 | 1.079208 | 3.894231 | 17388 | 5.28 | 0.99 | 2.84 | 1 | 0.4 | 2325 | 0.2666667 | 1.005 | 5.4 | 0.5 | 6300000 | 100 | 7000 | 0.35 | 9.81 | 0 | 0 | 993 | 90.53838
56 | 3.4 | 1.079208 | 3.894231 | 17388 | 5.28 | 0.99 | 2.84 | 1 | 0.45 | 2325 | 0.2666667 | 1.005 | 5.4 | 0.5 | 6300000 | 100 | 7000 | 0.35 | 9.81 | 0 | 0 | 994 | 99.84427
57 | 3.4 | 1.079208 | 3.894231 | 17388 | 5.28 | 0.99 | 2.84 | 1 | 0.5 | 2325 | 0.2666667 | 1.005 | 5.4 | 0.5 | 6300000 | 100 | 7000 | 0.35 | 9.81 | 0 | 0 | 991 | 109.1502
58 | 3.4 | 1.079208 | 3.894231 | 17388 | 5.28 | 0.99 | 2.84 | 1 | 0.55 | 2325 | 0.2666667 | 1.005 | 5.4 | 0.5 | 6300000 | 100 | 7000 | 0.35 | 9.81 | 0 | 0 | 995 | 118.4561
59 | 3.4 | 1.079208 | 3.894231 | 17388 | 5.28 | 0.99 | 2.84 | 1 | 0.6 | 2325 | 0.2666667 | 1.005 | 5.4 | 0.5 | 6300000 | 100 | 7000 | 0.35 | 9.81 | 0 | 0 | 990 | 127.7619
60 | 3.6 | 1.188119 | 4.211538 | 18036 | 5.28 | 1.19 | 2.64 | 1 | 0.15 | 2325 | 0.2666667 | 1.005 | 5.4 | 0.5 | 6300000 | 100 | 7000 | 0.35 | 9.81 | 0 | 0 | 993 | 52.89963
61 | 3.6 | 1.188119 | 4.211538 | 18036 | 5.28 | 1.19 | 2.64 | 1 | 0.2 | 2325 | 0.2666667 | 1.005 | 5.4 | 0.5 | 6300000 | 100 | 7000 | 0.35 | 9.81 | 0 | 0 | 990 | 64.0855
62 | 3.6 | 1.188119 | 4.211538 | 18036 | 5.28 | 1.19 | 2.64 | 1 | 0.25 | 2325 | 0.2666667 | 1.005 | 5.4 | 0.5 | 6300000 | 100 | 7000 | 0.35 | 9.81 | 0.001007049 | 0.01002498 | 993 | 75.27137
63 | 3.6 | 1.188119 | 4.211538 | 18036 | 5.28 | 1.19 | 2.64 | 1 | 0.3 | 2325 | 0.2666667 | 1.005 | 5.4 | 0.5 | 6300000 | 100 | 7000 | 0.35 | 9.81 | 0 | 0 | 995 | 86.45723
64 | 3.6 | 1.188119 | 4.211538 | 18036 | 5.28 | 1.19 | 2.64 | 1 | 0.35 | 2325 | 0.2666667 | 1.005 | 5.4 | 0.5 | 6300000 | 100 | 7000 | 0.35 | 9.81 | 0 | 0 | 993 | 97.6431
65 | 3.6 | 1.188119 | 4.211538 | 18036 | 5.28 | 1.19 | 2.64 | 1 | 0.4 | 2325 | 0.2666667 | 1.005 | 5.4 | 0.5 | 6300000 | 100 | 7000 | 0.35 | 9.81 | 0.001011122 | 0.01006534 | 993 | 108.829
66 | 3.6 | 1.188119 | 4.211538 | 18036 | 5.28 | 1.19 | 2.64 | 1 | 0.45 | 2325 | 0.2666667 | 1.005 | 5.4 | 0.5 | 6300000 | 100 | 7000 | 0.35 | 9.81 | 0 | 0 | 996 | 120.0148
67 | 3.6 | 1.188119 | 4.211538 | 18036 | 5.28 | 1.19 | 2.64 | 1 | 0.5 | 2325 | 0.2666667 | 1.005 | 5.4 | 0.5 | 6300000 | 100 | 7000 | 0.35 | 9.81 | 0 | 0 | 994 | 131.2007
68 | 3.6 | 1.188119 | 4.211538 | 18036 | 5.28 | 1.19 | 2.64 | 1 | 0.55 | 2325 | 0.2666667 | 1.005 | 5.4 | 0.5 | 6300000 | 100 | 7000 | 0.35 | 9.81 | 0 | 0 | 995 | 142.3866
69 | 3.6 | 1.188119 | 4.211538 | 18036 | 5.28 | 1.19 | 2.64 | 1 | 0.6 | 2325 | 0.2666667 | 1.005 | 5.4 | 0.5 | 6300000 | 100 | 7000 | 0.35 | 9.81 | 0 | 0 | 995 | 153.5724
70 | 3.8 | 1.257426 | 4.317308 | 18036 | 5.28 | 1.39 | 2.44 | 1 | 0.15 | 2325 | 0.2666667 | 1.005 | 5.4 | 0.5 | 6300000 | 100 | 7000 | 0.35 | 9.81 | 0 | 0 | 988 | 61.79033
71 | 3.8 | 1.257426 | 4.317308 | 18036 | 5.28 | 1.39 | 2.44 | 1 | 0.2 | 2325 | 0.2666667 | 1.005 | 5.4 | 0.5 | 6300000 | 100 | 7000 | 0.35 | 9.81 | 0 | 0 | 995 | 74.85617
72 | 3.8 | 1.257426 | 4.317308 | 18036 | 5.28 | 1.39 | 2.44 | 1 | 0.25 | 2325 | 0.2666667 | 1.005 | 5.4 | 0.5 | 6300000 | 100 | 7000 | 0.35 | 9.81 | 0 | 0 | 994 | 87.92202
73 | 3.8 | 1.257426 | 4.317308 | 18036 | 5.28 | 1.39 | 2.44 | 1 | 0.3 | 2325 | 0.2666667 | 1.005 | 5.4 | 0.5 | 6300000 | 100 | 7000 | 0.35 | 9.81 | 0 | 0 | 997 | 100.9879
74 | 3.8 | 1.257426 | 4.317308 | 18036 | 5.28 | 1.39 | 2.44 | 1 | 0.35 | 2325 | 0.2666667 | 1.005 | 5.4 | 0.5 | 6300000 | 100 | 7000 | 0.35 | 9.81 | 0 | 0 | 990 | 114.0537
75 | 3.8 | 1.257426 | 4.317308 | 18036 | 5.28 | 1.39 | 2.44 | 1 | 0.4 | 2325 | 0.2666667 | 1.005 | 5.4 | 0.5 | 6300000 | 100 | 7000 | 0.35 | 9.81 | 0 | 0 | 987 | 127.1195
76 | 3.8 | 1.257426 | 4.317308 | 18036 | 5.28 | 1.39 | 2.44 | 1 | 0.45 | 2325 | 0.2666667 | 1.005 | 5.4 | 0.5 | 6300000 | 100 | 7000 | 0.35 | 9.81 | 0 | 0 | 989 | 140.1854
77 | 3.8 | 1.257426 | 4.317308 | 18036 | 5.28 | 1.39 | 2.44 | 1 | 0.5 | 2325 | 0.2666667 | 1.005 | 5.4 | 0.5 | 6300000 | 100 | 7000 | 0.35 | 9.81 | 0 | 0 | 993 | 153.2512
78 | 3.8 | 1.257426 | 4.317308 | 18036 | 5.28 | 1.39 | 2.44 | 1 | 0.55 | 2325 | 0.2666667 | 1.005 | 5.4 | 0.5 | 6300000 | 100 | 7000 | 0.35 | 9.81 | 0 | 0 | 993 | 166.3171
79 | 3.8 | 1.257426 | 4.317308 | 18036 | 5.28 | 1.39 | 2.44 | 1 | 0.6 | 2325 | 0.2666667 | 1.005 | 5.4 | 0.5 | 6300000 | 100 | 7000 | 0.35 | 9.81 | 0 | 0 | 994 | 179.3829
80 | 4 | 1.336634 | 4.451923 | 24048 | 5.28 | 1.59 | 2.24 | 1 | 0.15 | 2325 | 0.2666667 | 1.005 | 5.4 | 0.5 | 6300000 | 100 | 7000 | 0.35 | 9.81 | 0.001006036 | 0.01001494 | 991 | 70.68102
81 | 4 | 1.336634 | 4.451923 | 24048 | 5.28 | 1.59 | 2.24 | 1 | 0.2 | 2325 | 0.2666667 | 1.005 | 5.4 | 0.5 | 6300000 | 100 | 7000 | 0.35 | 9.81 | 0 | 0 | 993 | 85.62685
82 | 4 | 1.336634 | 4.451923 | 24048 | 5.28 | 1.59 | 2.24 | 1 | 0.25 | 2325 | 0.2666667 | 1.005 | 5.4 | 0.5 | 6300000 | 100 | 7000 | 0.35 | 9.81 | 0 | 0 | 993 | 100.5727
83 | 4 | 1.336634 | 4.451923 | 24048 | 5.28 | 1.59 | 2.24 | 1 | 0.3 | 2325 | 0.2666667 | 1.005 | 5.4 | 0.5 | 6300000 | 100 | 7000 | 0.35 | 9.81 | 0 | 0 | 997 | 115.5185
84 | 4 | 1.336634 | 4.451923 | 24048 | 5.28 | 1.59 | 2.24 | 1 | 0.35 | 2325 | 0.2666667 | 1.005 | 5.4 | 0.5 | 6300000 | 100 | 7000 | 0.35 | 9.81 | 0 | 0 | 994 | 130.4643
85 | 4 | 1.336634 | 4.451923 | 24048 | 5.28 | 1.59 | 2.24 | 1 | 0.4 | 2325 | 0.2666667 | 1.005 | 5.4 | 0.5 | 6300000 | 100 | 7000 | 0.35 | 9.81 | 0 | 0 | 990 | 145.4101
86 | 4 | 1.336634 | 4.451923 | 24048 | 5.28 | 1.59 | 2.24 | 1 | 0.45 | 2325 | 0.2666667 | 1.005 | 5.4 | 0.5 | 6300000 | 100 | 7000 | 0.35 | 9.81 | 0 | 0 | 994 | 160.356
87 | 4 | 1.336634 | 4.451923 | 24048 | 5.28 | 1.59 | 2.24 | 1 | 0.5 | 2325 | 0.2666667 | 1.005 | 5.4 | 0.5 | 6300000 | 100 | 7000 | 0.35 | 9.81 | 0 | 0 | 995 | 175.3018
88 | 4 | 1.336634 | 4.451923 | 24048 | 5.28 | 1.59 | 2.24 | 1 | 0.55 | 2325 | 0.2666667 | 1.005 | 5.4 | 0.5 | 6300000 | 100 | 7000 | 0.35 | 9.81 | 0 | 0 | 993 | 190.2476
89 | 4 | 1.336634 | 4.451923 | 24048 | 5.28 | 1.59 | 2.24 | 1 | 0.6 | 2325 | 0.2666667 | 1.005 | 5.4 | 0.5 | 6300000 | 100 | 7000 | 0.35 | 9.81 | 0 | 0 | 990 | 205.1934
90 | 4.2 | 1.435644 | 4.605769 | 19800 | 5.28 | 1.79 | 2.04 | 1 | 0.15 | 2325 | 0.2666667 | 1.005 | 5.4 | 0.5 | 6300000 | 100 | 7000 | 0.35 | 9.81 | 0 | 0 | 992 | 79.57172
91 | 4.2 | 1.435644 | 4.605769 | 19800 | 5.28 | 1.79 | 2.04 | 1 | 0.2 | 2325 | 0.2666667 | 1.005 | 5.4 | 0.5 | 6300000 | 100 | 7000 | 0.35 | 9.81 | 0 | 0 | 991 | 96.39752
92 | 4.2 | 1.435644 | 4.605769 | 19800 | 5.28 | 1.79 | 2.04 | 1 | 0.25 | 2325 | 0.2666667 | 1.005 | 5.4 | 0.5 | 6300000 | 100 | 7000 | 0.35 | 9.81 | 0 | 0 | 992 | 113.2233
93 | 4.2 | 1.435644 | 4.605769 | 19800 | 5.28 | 1.79 | 2.04 | 1 | 0.3 | 2325 | 0.2666667 | 1.005 | 5.4 | 0.5 | 6300000 | 100 | 7000 | 0.35 | 9.81 | 0 | 0 | 984 | 130.0491
94 | 4.2 | 1.435644 | 4.605769 | 19800 | 5.28 | 1.79 | 2.04 | 1 | 0.35 | 2325 | 0.2666667 | 1.005 | 5.4 | 0.5 | 6300000 | 100 | 7000 | 0.35 | 9.81 | 0 | 0 | 989 | 146.8749
95 | 4.2 | 1.435644 | 4.605769 | 19800 | 5.28 | 1.79 | 2.04 | 1 | 0.4 | 2325 | 0.2666667 | 1.005 | 5.4 | 0.5 | 6300000 | 100 | 7000 | 0.35 | 9.81 | 0 | 0 | 992 | 163.7007
96 | 4.2 | 1.435644 | 4.605769 | 19800 | 5.28 | 1.79 | 2.04 | 1 | 0.45 | 2325 | 0.2666667 | 1.005 | 5.4 | 0.5 | 6300000 | 100 | 7000 | 0.35 | 9.81 | 0 | 0 | 990 | 180.5265
97 | 4.2 | 1.435644 | 4.605769 | 19800 | 5.28 | 1.79 | 2.04 | 1 | 0.5 | 2325 | 0.2666667 | 1.005 | 5.4 | 0.5 | 6300000 | 100 | 7000 | 0.35 | 9.81 | 0 | 0 | 988 | 197.3523
98 | 4.2 | 1.435644 | 4.605769 | 19800 | 5.28 | 1.79 | 2.04 | 1 | 0.55 | 2325 | 0.2666667 | 1.005 | 5.4 | 0.5 | 6300000 | 100 | 7000 | 0.35 | 9.81 | 0 | 0 | 992 | 214.1781
99 | 4.2 | 1.435644 | 4.605769 | 19800 | 5.28 | 1.79 | 2.04 | 1 | 0.6 | 2325 | 0.2666667 | 1.005 | 5.4 | 0.5 | 6300000 | 100 | 7000 | 0.35 | 9.81 | 0 | 0 | 988 | 231.0039
100 | 4.4 | 1.524752 | 4.740385 | 20412 | 5.28 | 1.99 | 1.84 | 0.98 | 0.15 | 2325 | 0.2666667 | 1.005 | 5.4 | 0.5 | 6300000 | 100 | 7000 | 0.35 | 9.81 | 0.001009082 | 0.01004512 | 988 | 88.46241
101 | 4.4 | 1.524752 | 4.740385 | 20412 | 5.28 | 1.99 | 1.84 | 0.98 | 0.2 | 2325 | 0.2666667 | 1.005 | 5.4 | 0.5 | 6300000 | 100 | 7000 | 0.35 | 9.81 | 0 | 0 | 992 | 107.1682
102 | 4.4 | 1.524752 | 4.740385 | 20412 | 5.28 | 1.99 | 1.84 | 0.98 | 0.25 | 2325 | 0.2666667 | 1.005 | 5.4 | 0.5 | 6300000 | 100 | 7000 | 0.35 | 9.81 | 0 | 0 | 989 | 125.874
103 | 4.4 | 1.524752 | 4.740385 | 20412 | 5.28 | 1.99 | 1.84 | 0.98 | 0.3 | 2325 | 0.2666667 | 1.005 | 5.4 | 0.5 | 6300000 | 100 | 7000 | 0.35 | 9.81 | 0 | 0 | 991 | 144.5797
104 | 4.4 | 1.524752 | 4.740385 | 20412 | 5.28 | 1.99 | 1.84 | 0.98 | 0.35 | 2325 | 0.2666667 | 1.005 | 5.4 | 0.5 | 6300000 | 100 | 7000 | 0.35 | 9.81 | 0 | 0 | 990 | 163.2855
105 | 4.4 | 1.524752 | 4.740385 | 20412 | 5.28 | 1.99 | 1.84 | 0.98 | 0.4 | 2325 | 0.2666667 | 1.005 | 5.4 | 0.5 | 6300000 | 100 | 7000 | 0.35 | 9.81 | 0 | 0 | 985 | 181.9913
106 | 4.4 | 1.524752 | 4.740385 | 20412 | 5.28 | 1.99 | 1.84 | 0.98 | 0.45 | 2325 | 0.2666667 | 1.005 | 5.4 | 0.5 | 6300000 | 100 | 7000 | 0.35 | 9.81 | 0 | 0 | 992 | 200.6971
107 | 4.4 | 1.524752 | 4.740385 | 20412 | 5.28 | 1.99 | 1.84 | 0.98 | 0.5 | 2325 | 0.2666667 | 1.005 | 5.4 | 0.5 | 6300000 | 100 | 7000 | 0.35 | 9.81 | 0 | 0 | 988 | 219.4029
108 | 4.4 | 1.524752 | 4.740385 | 20412 | 5.28 | 1.99 | 1.84 | 0.98 | 0.55 | 2325 | 0.2666667 | 1.005 | 5.4 | 0.5 | 6300000 | 100 | 7000 | 0.35 | 9.81 | 0.001009082 | 0.01004512 | 992 | 238.1086
109 | 4.4 | 1.524752 | 4.740385 | 20412 | 5.28 | 1.99 | 1.84 | 0.98 | 0.6 | 2325 | 0.2666667 | 1.005 | 5.4 | 0.5 | 6300000 | 100 | 7000 | 0.35 | 9.81 | 0 | 0 | 989 | 256.8144
110 | 4.6 | 1.613861 | 4.865385 | 20988 | 5.28 | 2.19 | 1.64 | 0.95 | 0.15 | 2325 | 0.2666667 | 1.005 | 5.4 | 0.5 | 6300000 | 100 | 7000 | 0.35 | 9.81 | 0.002018163 | 0.01999933 | 991 | 97.35311
111 | 4.6 | 1.613861 | 4.865385 | 20988 | 5.28 | 2.19 | 1.64 | 0.95 | 0.2 | 2325 | 0.2666667 | 1.005 | 5.4 | 0.5 | 6300000 | 100 | 7000 | 0.35 | 9.81 | 0 | 0 | 993 | 117.9389
112 | 4.6 | 1.613861 | 4.865385 | 20988 | 5.28 | 2.19 | 1.64 | 0.95 | 0.25 | 2325 | 0.2666667 | 1.005 | 5.4 | 0.5 | 6300000 | 100 | 7000 | 0.35 | 9.81 | 0.001017294 | 0.0101265 | 982 | 138.5246
113 | 4.6 | 1.613861 | 4.865385 | 20988 | 5.28 | 2.19 | 1.64 | 0.95 | 0.3 | 2325 | 0.2666667 | 1.005 | 5.4 | 0.5 | 6300000 | 100 | 7000 | 0.35 | 9.81 | 0.00101626 | 0.01011625 | 989 | 159.1104
114 | 4.6 | 1.613861 | 4.865385 | 20988 | 5.28 | 2.19 | 1.64 | 0.95 | 0.35 | 2325 | 0.2666667 | 1.005 | 5.4 | 0.5 | 6300000 | 100 | 7000 | 0.35 | 9.81 | 0 | 0 | 993 | 179.6961
115 | 4.6 | 1.613861 | 4.865385 | 20988 | 5.28 | 2.19 | 1.64 | 0.95 | 0.4 | 2325 | 0.2666667 | 1.005 | 5.4 | 0.5 | 6300000 | 100 | 7000 | 0.35 | 9.81 | 0 | 0 | 990 | 200.2819
116 | 4.6 | 1.613861 | 4.865385 | 20988 | 5.28 | 2.19 | 1.64 | 0.95 | 0.45 | 2325 | 0.2666667 | 1.005 | 5.4 | 0.5 | 6300000 | 100 | 7000 | 0.35 | 9.81 | 0 | 0 | 986 | 220.8676
117 | 4.6 | 1.613861 | 4.865385 | 20988 | 5.28 | 2.19 | 1.64 | 0.95 | 0.5 | 2325 | 0.2666667 | 1.005 | 5.4 | 0.5 | 6300000 | 100 | 7000 | 0.35 | 9.81 | 0 | 0 | 988 | 241.4534
118 | 4.6 | 1.613861 | 4.865385 | 20988 | 5.28 | 2.19 | 1.64 | 0.95 | 0.55 | 2325 | 0.2666667 | 1.005 | 5.4 | 0.5 | 6300000 | 100 | 7000 | 0.35 | 9.81 | 0 | 0 | 986 | 262.0391
119 | 4.6 | 1.613861 | 4.865385 | 20988 | 5.28 | 2.19 | 1.64 | 0.95 | 0.6 | 2325 | 0.2666667 | 1.005 | 5.4 | 0.5 | 6300000 | 100 | 7000 | 0.35 | 9.81 | 0 | 0 | 986 | 282.6249
120 | 4.8 | 1.70297 | 5 | 23436 | 5.28 | 2.39 | 1.44 | 0.92 | 0.15 | 2325 | 0.2666667 | 1.005 | 5.4 | 0.5 | 6300000 | 100 | 7000 | 0.35 | 9.81 | 0 | 0 | 987 | 106.2438
121 | 4.8 | 1.70297 | 5 | 23436 | 5.28 | 2.39 | 1.44 | 0.92 | 0.2 | 2325 | 0.2666667 | 1.005 | 5.4 | 0.5 | 6300000 | 100 | 7000 | 0.35 | 9.81 | 0 | 0 | 989 | 128.7095
122 | 4.8 | 1.70297 | 5 | 23436 | 5.28 | 2.39 | 1.44 | 0.92 | 0.25 | 2325 | 0.2666667 | 1.005 | 5.4 | 0.5 | 6300000 | 100 | 7000 | 0.35 | 9.81 | 0 | 0 | 982 | 151.1753
123 | 4.8 | 1.70297 | 5 | 23436 | 5.28 | 2.39 | 1.44 | 0.92 | 0.3 | 2325 | 0.2666667 | 1.005 | 5.4 | 0.5 | 6300000 | 100 | 7000 | 0.35 | 9.81 | 0 | 0 | 979 | 173.641
124 | 4.8 | 1.70297 | 5 | 23436 | 5.28 | 2.39 | 1.44 | 0.92 | 0.35 | 2325 | 0.2666667 | 1.005 | 5.4 | 0.5 | 6300000 | 100 | 7000 | 0.35 | 9.81 | 0 | 0 | 986 | 196.1067
125 | 4.8 | 1.70297 | 5 | 23436 | 5.28 | 2.39 | 1.44 | 0.92 | 0.4 | 2325 | 0.2666667 | 1.005 | 5.4 | 0.5 | 6300000 | 100 | 7000 | 0.35 | 9.81 | 0 | 0 | 985 | 218.5725
126 | 4.8 | 1.70297 | 5 | 23436 | 5.28 | 2.39 | 1.44 | 0.92 | 0.45 | 2325 | 0.2666667 | 1.005 | 5.4 | 0.5 | 6300000 | 100 | 7000 | 0.35 | 9.81 | 0 | 0 | 982 | 241.0382
127 | 4.8 | 1.70297 | 5 | 23436 | 5.28 | 2.39 | 1.44 | 0.92 | 0.5 | 2325 | 0.2666667 | 1.005 | 5.4 | 0.5 | 6300000 | 100 | 7000 | 0.35 | 9.81 | 0 | 0 | 990 | 263.5039
128 | 4.8 | 1.70297 | 5 | 23436 | 5.28 | 2.39 | 1.44 | 0.92 | 0.55 | 2325 | 0.2666667 | 1.005 | 5.4 | 0.5 | 6300000 | 100 | 7000 | 0.35 | 9.81 | 0 | 0 | 989 | 285.9697
129 | 4.8 | 1.70297 | 5 | 23436 | 5.28 | 2.39 | 1.44 | 0.92 | 0.6 | 2325 | 0.2666667 | 1.005 | 5.4 | 0.5 | 6300000 | 100 | 7000 | 0.35 | 9.81 | 0 | 0 | 985 | 308.4354
130 | 5 | 1.792079 | 5.134615 | 22248 | 5.28 | 2.59 | 1.24 | 0.85 | 0.15 | 2325 | 0.2666667 | 1.005 | 5.4 | 0.5 | 6300000 | 100 | 7000 | 0.35 | 9.81 | 0.002026342 | 0.02007965 | 984 | 115.1345
131 | 5 | 1.792079 | 5.134615 | 22248 | 5.28 | 2.59 | 1.24 | 0.85 | 0.2 | 2325 | 0.2666667 | 1.005 | 5.4 | 0.5 | 6300000 | 100 | 7000 | 0.35 | 9.81 | 0 | 0 | 988 | 139.4802
132 | 5 | 1.792079 | 5.134615 | 22248 | 5.28 | 2.59 | 1.24 | 0.85 | 0.25 | 2325 | 0.2666667 | 1.005 | 5.4 | 0.5 | 6300000 | 100 | 7000 | 0.35 | 9.81 | 0 | 0 | 983 | 163.8259
133 | 5 | 1.792079 | 5.134615 | 22248 | 5.28 | 2.59 | 1.24 | 0.85 | 0.3 | 2325 | 0.2666667 | 1.005 | 5.4 | 0.5 | 6300000 | 100 | 7000 | 0.35 | 9.81 | 0 | 0 | 978 | 188.1716
134 | 5 | 1.792079 | 5.134615 | 22248 | 5.28 | 2.59 | 1.24 | 0.85 | 0.35 | 2325 | 0.2666667 | 1.005 | 5.4 | 0.5 | 6300000 | 100 | 7000 | 0.35 | 9.81 | 0 | 0 | 991 | 212.5173
135 | 5 | 1.792079 | 5.134615 | 22248 | 5.28 | 2.59 | 1.24 | 0.85 | 0.4 | 2325 | 0.2666667 | 1.005 | 5.4 | 0.5 | 6300000 | 100 | 7000 | 0.35 | 9.81 | 0 | 0 | 987 | 236.863
136 | 5 | 1.792079 | 5.134615 | 22248 | 5.28 | 2.59 | 1.24 | 0.85 | 0.45 | 2325 | 0.2666667 | 1.005 | 5.4 | 0.5 | 6300000 | 100 | 7000 | 0.35 | 9.81 | 0 | 0 | 983 | 261.2088
137 | 5 | 1.792079 | 5.134615 | 22248 | 5.28 | 2.59 | 1.24 | 0.85 | 0.5 | 2325 | 0.2666667 | 1.005 | 5.4 | 0.5 | 6300000 | 100 | 7000 | 0.35 | 9.81 | 0 | 0 | 988 | 285.5545
138 | 5 | 1.792079 | 5.134615 | 22248 | 5.28 | 2.59 | 1.24 | 0.85 | 0.55 | 2325 | 0.2666667 | 1.005 | 5.4 | 0.5 | 6300000 | 100 | 7000 | 0.35 | 9.81 | 0 | 0 | 992 | 309.9002
139 | 5 | 1.792079 | 5.134615 | 22248 | 5.28 | 2.59 | 1.24 | 0.85 | 0.6 | 2325 | 0.2666667 | 1.005 | 5.4 | 0.5 | 6300000 | 100 | 7000 | 0.35 | 9.81 | 0 | 0 | 982 | 334.2459
140 | 5.2 | 1.891089 | 5.278846 | 22248 | 5.28 | 2.79 | 1.04 | 0.75 | 0.15 | 2325 | 0.2666667 | 1.005 | 5.4 | 0.5 | 6300000 | 100 | 7000 | 0.35 | 9.81 | 0.002028398 | 0.02009983 | 988 | 124.0252
141 | 5.2 | 1.891089 | 5.278846 | 22248 | 5.28 | 2.79 | 1.04 | 0.75 | 0.2 | 2325 | 0.2666667 | 1.005 | 5.4 | 0.5 | 6300000 | 100 | 7000 | 0.35 | 9.81 | 0 | 0 | 982 | 150.2509
142 | 5.2 | 1.891089 | 5.278846 | 22248 | 5.28 | 2.79 | 1.04 | 0.75 | 0.25 | 2325 | 0.2666667 | 1.005 | 5.4 | 0.5 | 6300000 | 100 | 7000 | 0.35 | 9.81 | 0 | 0 | 982 | 176.4766
143 | 5.2 | 1.891089 | 5.278846 | 22248 | 5.28 | 2.79 | 1.04 | 0.75 | 0.3 | 2325 | 0.2666667 | 1.005 | 5.4 | 0.5 | 6300000 | 100 | 7000 | 0.35 | 9.81 | 0 | 0 | 979 | 202.7023
144 | 5.2 | 1.891089 | 5.278846 | 22248 | 5.28 | 2.79 | 1.04 | 0.75 | 0.35 | 2325 | 0.2666667 | 1.005 | 5.4 | 0.5 | 6300000 | 100 | 7000 | 0.35 | 9.81 | 0.001012146 | 0.01007548 | 986 | 228.9279
145 | 5.2 | 1.891089 | 5.278846 | 22248 | 5.28 | 2.79 | 1.04 | 0.75 | 0.4 | 2325 | 0.2666667 | 1.005 | 5.4 | 0.5 | 6300000 | 100 | 7000 | 0.35 | 9.81 | 0 | 0 | 985 | 255.1536
146 | 5.2 | 1.891089 | 5.278846 | 22248 | 5.28 | 2.79 | 1.04 | 0.75 | 0.45 | 2325 | 0.2666667 | 1.005 | 5.4 | 0.5 | 6300000 | 100 | 7000 | 0.35 | 9.81 | 0 | 0 | 979 | 281.3793
147 | 5.2 | 1.891089 | 5.278846 | 22248 | 5.28 | 2.79 | 1.04 | 0.75 | 0.5 | 2325 | 0.2666667 | 1.005 | 5.4 | 0.5 | 6300000 | 100 | 7000 | 0.35 | 9.81 | 0 | 0 | 981 | 307.605
148 | 5.2 | 1.891089 | 5.278846 | 22248 | 5.28 | 2.79 | 1.04 | 0.75 | 0.55 | 2325 | 0.2666667 | 1.005 | 5.4 | 0.5 | 6300000 | 100 | 7000 | 0.35 | 9.81 | 0 | 0 | 983 | 333.8307
149 | 5.2 | 1.891089 | 5.278846 | 22248 | 5.28 | 2.79 | 1.04 | 0.75 | 0.6 | 2325 | 0.2666667 | 1.005 | 5.4 | 0.5 | 6300000 | 100 | 7000 | 0.35 | 9.81 | 0 | 0 | 988 | 360.0564
150 | 5.4 | 1.980198 | 5.413462 | 22248 | 5.28 | 2.99 | 0.84 | 0.65 | 0.15 | 2325 | 0.2666667 | 1.005 | 5.4 | 0.5 | 6300000 | 100 | 7000 | 0.35 | 9.81 | 0 | 0 | 976 | 132.9159
151 | 5.4 | 1.980198 | 5.413462 | 22248 | 5.28 | 2.99 | 0.84 | 0.65 | 0.2 | 2325 | 0.2666667 | 1.005 | 5.4 | 0.5 | 6300000 | 100 | 7000 | 0.35 | 9.81 | 0.00204918 | 0.02030387 | 985 | 161.0216
152 | 5.4 | 1.980198 | 5.413462 | 22248 | 5.28 | 2.99 | 0.84 | 0.65 | 0.25 | 2325 | 0.2666667 | 1.005 | 5.4 | 0.5 | 6300000 | 100 | 7000 | 0.35 | 9.81 | 0 | 0 | 984 | 189.1272
153 | 5.4 | 1.980198 | 5.413462 | 22248 | 5.28 | 2.99 | 0.84 | 0.65 | 0.3 | 2325 | 0.2666667 | 1.005 | 5.4 | 0.5 | 6300000 | 100 | 7000 | 0.35 | 9.81 | 0.001017294 | 0.0101265 | 979 | 217.2329
154 | 5.4 | 1.980198 | 5.413462 | 22248 | 5.28 | 2.99 | 0.84 | 0.65 | 0.35 | 2325 | 0.2666667 | 1.005 | 5.4 | 0.5 | 6300000 | 100 | 7000 | 0.35 | 9.81 | 0 | 0 | 975 | 245.3385
155 | 5.4 | 1.980198 | 5.413462 | 22248 | 5.28 | 2.99 | 0.84 | 0.65 | 0.4 | 2325 | 0.2666667 | 1.005 | 5.4 | 0.5 | 6300000 | 100 | 7000 | 0.35 | 9.81 | 0 | 0 | 982 | 273.4442
156 | 5.4 | 1.980198 | 5.413462 | 22248 | 5.28 | 2.99 | 0.84 | 0.65 | 0.45 | 2325 | 0.2666667 | 1.005 | 5.4 | 0.5 | 6300000 | 100 | 7000 | 0.35 | 9.81 | 0 | 0 | 987 | 301.5499
157 | 5.4 | 1.980198 | 5.413462 | 22248 | 5.28 | 2.99 | 0.84 | 0.65 | 0.5 | 2325 | 0.2666667 | 1.005 | 5.4 | 0.5 | 6300000 | 100 | 7000 | 0.35 | 9.81 | 0 | 0 | 981 | 329.6555
158 | 5.4 | 1.980198 | 5.413462 | 22248 | 5.28 | 2.99 | 0.84 | 0.65 | 0.55 | 2325 | 0.2666667 | 1.005 | 5.4 | 0.5 | 6300000 | 100 | 7000 | 0.35 | 9.81 | 0 | 0 | 986 | 357.7612
159 | 5.4 | 1.980198 | 5.413462 | 22248 | 5.28 | 2.99 | 0.84 | 0.65 | 0.6 | 2325 | 0.2666667 | 1.005 | 5.4 | 0.5 | 6300000 | 100 | 7000 | 0.35 | 9.81 | 0 | 0 | 981 | 385.8669
160 | 5.6 | 2.079208 | 5.548077 | 22860 | 5.28 | 3.19 | 0.64 | 0.55 | 0.15 | 2325 | 0.2666667 | 1.005 | 5.4 | 0.5 | 6300000 | 100 | 7000 | 0.35 | 9.81 | 0.001015228 | 0.01010603 | 977 | 141.8066
161 | 5.6 | 2.079208 | 5.548077 | 22860 | 5.28 | 3.19 | 0.64 | 0.55 | 0.2 | 2325 | 0.2666667 | 1.005 | 5.4 | 0.5 | 6300000 | 100 | 7000 | 0.35 | 9.81 | 0.00304878 | 0.03007291 | 981 | 171.7922
162 | 5.6 | 2.079208 | 5.548077 | 22860 | 5.28 | 3.19 | 0.64 | 0.55 | 0.25 | 2325 | 0.2666667 | 1.005 | 5.4 | 0.5 | 6300000 | 100 | 7000 | 0.35 | 9.81 | 0 | 0 | 978 | 201.7779
163 | 5.6 | 2.079208 | 5.548077 | 22860 | 5.28 | 3.19 | 0.64 | 0.55 | 0.3 | 2325 | 0.2666667 | 1.005 | 5.4 | 0.5 | 6300000 | 100 | 7000 | 0.35 | 9.81 | 0.001030928 | 0.01026158 | 988 | 231.7635
164 | 5.6 | 2.079208 | 5.548077 | 22860 | 5.28 | 3.19 | 0.64 | 0.55 | 0.35 | 2325 | 0.2666667 | 1.005 | 5.4 | 0.5 | 6300000 | 100 | 7000 | 0.35 | 9.81 | 0 | 0 | 981 | 261.7492
165 | 5.6 | 2.079208 | 5.548077 | 22860 | 5.28 | 3.19 | 0.64 | 0.55 | 0.4 | 2325 | 0.2666667 | 1.005 | 5.4 | 0.5 | 6300000 | 100 | 7000 | 0.35 | 9.81 | 0 | 0 | 976 | 291.7348
166 | 5.6 | 2.079208 | 5.548077 | 22860 | 5.28 | 3.19 | 0.64 | 0.55 | 0.45 | 2325 | 0.2666667 | 1.005 | 5.4 | 0.5 | 6300000 | 100 | 7000 | 0.35 | 9.81 | 0 | 0 | 982 | 321.7204
167 | 5.6 | 2.079208 | 5.548077 | 22860 | 5.28 | 3.19 | 0.64 | 0.55 | 0.5 | 2325 | 0.2666667 | 1.005 | 5.4 | 0.5 | 6300000 | 100 | 7000 | 0.35 | 9.81 | 0 | 0 | 981 | 351.7061
168 | 5.6 | 2.079208 | 5.548077 | 22860 | 5.28 | 3.19 | 0.64 | 0.55 | 0.55 | 2325 | 0.2666667 | 1.005 | 5.4 | 0.5 | 6300000 | 100 | 7000 | 0.35 | 9.81 | 0 | 0 | 979 | 381.6917
169 | 5.6 | 2.079208 | 5.548077 | 22860 | 5.28 | 3.19 | 0.64 | 0.55 | 0.6 | 2325 | 0.2666667 | 1.005 | 5.4 | 0.5 | 6300000 | 100 | 7000 | 0.35 | 9.81 | 0 | 0 | 978 | 411.6774
170 | 5.8 | 2.168317 | 5.692308 | 22860 | 5.28 | 3.39 | 0.44 | 0.38 | 0.15 | 2325 | 0.2666667 | 1.005 | 5.4 | 0.5 | 6300000 | 100 | 7000 | 0.35 | 9.81 | 0.00203252 | 0.02014031 | 975 | 150.6973
171 | 5.8 | 2.168317 | 5.692308 | 22860 | 5.28 | 3.39 | 0.44 | 0.38 | 0.2 | 2325 | 0.2666667 | 1.005 | 5.4 | 0.5 | 6300000 | 100 | 7000 | 0.35 | 9.81 | 0.00204499 | 0.02026273 | 985 | 182.5629
172 | 5.8 | 2.168317 | 5.692308 | 22860 | 5.28 | 3.39 | 0.44 | 0.38 | 0.25 | 2325 | 0.2666667 | 1.005 | 5.4 | 0.5 | 6300000 | 100 | 7000 | 0.35 | 9.81 | 0.001026694 | 0.01021964 | 980 | 214.4285
173 | 5.8 | 2.168317 | 5.692308 | 22860 | 5.28 | 3.39 | 0.44 | 0.38 | 0.3 | 2325 | 0.2666667 | 1.005 | 5.4 | 0.5 | 6300000 | 100 | 7000 | 0.35 | 9.81 | 0 | 0 | 980 | 246.2941
174 | 5.8 | 2.168317 | 5.692308 | 22860 | 5.28 | 3.39 | 0.44 | 0.38 | 0.35 | 2325 | 0.2666667 | 1.005 | 5.4 | 0.5 | 6300000 | 100 | 7000 | 0.35 | 9.81 | 0.001019368 | 0.01014705 | 977 | 278.1598
175 | 5.8 | 2.168317 | 5.692308 | 22860 | 5.28 | 3.39 | 0.44 | 0.38 | 0.4 | 2325 | 0.2666667 | 1.005 | 5.4 | 0.5 | 6300000 | 100 | 7000 | 0.35 | 9.81 | 0 | 0 | 981 | 310.0254
176 | 5.8 | 2.168317 | 5.692308 | 22860 | 5.28 | 3.39 | 0.44 | 0.38 | 0.45 | 2325 | 0.2666667 | 1.005 | 5.4 | 0.5 | 6300000 | 100 | 7000 | 0.35 | 9.81 | 0 | 0 | 982 | 341.891
177 | 5.8 | 2.168317 | 5.692308 | 22860 | 5.28 | 3.39 | 0.44 | 0.38 | 0.5 | 2325 | 0.2666667 | 1.005 | 5.4 | 0.5 | 6300000 | 100 | 7000 | 0.35 | 9.81 | 0 | 0 | 980 | 373.7566
178 | 5.8 | 2.168317 | 5.692308 | 22860 | 5.28 | 3.39 | 0.44 | 0.38 | 0.55 | 2325 | 0.2666667 | 1.005 | 5.4 | 0.5 | 6300000 | 100 | 7000 | 0.35 | 9.81 | 0 | 0 | 978 | 405.6222
179 | 5.8 | 2.168317 | 5.692308 | 22860 | 5.28 | 3.39 | 0.44 | 0.38 | 0.6 | 2325 | 0.2666667 | 1.005 | 5.4 | 0.5 | 6300000 | 100 | 7000 | 0.35 | 9.81 | 0 | 0 | 983 | 437.4879
180 | 6 | 2.257426 | 5.798077 | 21060 | 5.28 | 3.59 | 0.24 | 0.21 | 0.15 | 2325 | 0.2666667 | 1.005 | 5.4 | 0.5 | 6300000 | 100 | 7000 | 0.35 | 9.81 | 0.008230453 | 0.07932216 | 975 | 159.588
181 | 6 | 2.257426 | 5.798077 | 21060 | 5.28 | 3.59 | 0.24 | 0.21 | 0.2 | 2325 | 0.2666667 | 1.005 | 5.4 | 0.5 | 6300000 | 100 | 7000 | 0.35 | 9.81 | 0.003067485 | 0.03025487 | 981 | 193.3336
182 | 6 | 2.257426 | 5.798077 | 21060 | 5.28 | 3.59 | 0.24 | 0.21 | 0.25 | 2325 | 0.2666667 | 1.005 | 5.4 | 0.5 | 6300000 | 100 | 7000 | 0.35 | 9.81 | 0 | 0 | 971 | 227.0792
183 | 6 | 2.257426 | 5.798077 | 21060 | 5.28 | 3.59 | 0.24 | 0.21 | 0.3 | 2325 | 0.2666667 | 1.005 | 5.4 | 0.5 | 6300000 | 100 | 7000 | 0.35 | 9.81 | 0.001017294 | 0.0101265 | 977 | 260.8248
184 | 6 | 2.257426 | 5.798077 | 21060 | 5.28 | 3.59 | 0.24 | 0.21 | 0.35 | 2325 | 0.2666667 | 1.005 | 5.4 | 0.5 | 6300000 | 100 | 7000 | 0.35 | 9.81 | 0 | 0 | 980 | 294.5704
185 | 6 | 2.257426 | 5.798077 | 21060 | 5.28 | 3.59 | 0.24 | 0.21 | 0.4 | 2325 | 0.2666667 | 1.005 | 5.4 | 0.5 | 6300000 | 100 | 7000 | 0.35 | 9.81 | 0 | 0 | 980 | 328.316
186 | 6 | 2.257426 | 5.798077 | 21060 | 5.28 | 3.59 | 0.24 | 0.21 | 0.45 | 2325 | 0.2666667 | 1.005 | 5.4 | 0.5 | 6300000 | 100 | 7000 | 0.35 | 9.81 | 0 | 0 | 971 | 362.0616
187 | 6 | 2.257426 | 5.798077 | 21060 | 5.28 | 3.59 | 0.24 | 0.21 | 0.5 | 2325 | 0.2666667 | 1.005 | 5.4 | 0.5 | 6300000 | 100 | 7000 | 0.35 | 9.81 | 0 | 0 | 981 | 395.8072
188 | 6 | 2.257426 | 5.798077 | 21060 | 5.28 | 3.59 | 0.24 | 0.21 | 0.55 | 2325 | 0.2666667 | 1.005 | 5.4 | 0.5 | 6300000 | 100 | 7000 | 0.35 | 9.81 | 0 | 0 | 975 | 429.5527
189 | 6 | 2.257426 | 5.798077 | 21060 | 5.28 | 3.59 | 0.24 | 0.21 | 0.6 | 2325 | 0.2666667 | 1.005 | 5.4 | 0.5 | 6300000 | 100 | 7000 | 0.35 | 9.81 | 0 | 0 | 980 | 463.2983
190 | 6.2 | 2.356436 | 5.971154 | 16236 | 5.28 | 3.79 | 0.04 | 0 | 0.15 | 2325 | 0.2666667 | 1.005 | 5.4 | 0.5 | 6300000 | 100 | 7000 | 0.35 | 9.81 | 0.003058104 | 0.03016361 | 964 | 168.4787
191 | 6.2 | 2.356436 | 5.971154 | 16236 | 5.28 | 3.79 | 0.04 | 0 | 0.2 | 2325 | 0.2666667 | 1.005 | 5.4 | 0.5 | 6300000 | 100 | 7000 | 0.35 | 9.81 | 0 | 0 | 973 | 204.1042
192 | 6.2 | 2.356436 | 5.971154 | 16236 | 5.28 | 3.79 | 0.04 | 0 | 0.25 | 2325 | 0.2666667 | 1.005 | 5.4 | 0.5 | 6300000 | 100 | 7000 | 0.35 | 9.81 | 0 | 0 | 979 | 239.7298
193 | 6.2 | 2.356436 | 5.971154 | 16236 | 5.28 | 3.79 | 0.04 | 0 | 0.3 | 2325 | 0.2666667 | 1.005 | 5.4 | 0.5 | 6300000 | 100 | 7000 | 0.35 | 9.81 | 0 | 0 | 974 | 275.3554
194 | 6.2 | 2.356436 | 5.971154 | 16236 | 5.28 | 3.79 | 0.04 | 0 | 0.35 | 2325 | 0.2666667 | 1.005 | 5.4 | 0.5 | 6300000 | 100 | 7000 | 0.35 | 9.81 | 0 | 0 | 974 | 310.981
195 | 6.2 | 2.356436 | 5.971154 | 16236 | 5.28 | 3.79 | 0.04 | 0 | 0.4 | 2325 | 0.2666667 | 1.005 | 5.4 | 0.5 | 6300000 | 100 | 7000 | 0.35 | 9.81 | 0 | 0 | 969 | 346.6065
196 | 6.2 | 2.356436 | 5.971154 | 16236 | 5.28 | 3.79 | 0.04 | 0 | 0.45 | 2325 | 0.2666667 | 1.005 | 5.4 | 0.5 | 6300000 | 100 | 7000 | 0.35 | 9.81 | 0 | 0 | 973 | 382.2321
197 | 6.2 | 2.356436 | 5.971154 | 16236 | 5.28 | 3.79 | 0.04 | 0 | 0.5 | 2325 | 0.2666667 | 1.005 | 5.4 | 0.5 | 6300000 | 100 | 7000 | 0.35 | 9.81 | 0 | 0 | 974 | 417.8577
198 | 6.2 | 2.356436 | 5.971154 | 16236 | 5.28 | 3.79 | 0.04 | 0 | 0.55 | 2325 | 0.2666667 | 1.005 | 5.4 | 0.5 | 6300000 | 100 | 7000 | 0.35 | 9.81 | 0.001020408 | 0.01015735 | 976 | 453.4833
199 | 6.2 | 2.356436 | 5.971154 | 16236 | 5.28 | 3.79 | 0.04 | 0 | 0.6 | 2325 | 0.2666667 | 1.005 | 5.4 | 0.5 | 6300000 | 100 | 7000 | 0.35 | 9.81 | 0 | 0 | 978 | 489.1088